## Sheet1
Compressive strength tests | Elastic modulus tests | Flexural strength tests | Splitting tensile strength tests | Effective water- to-cement ratio | Aggregate- to-cement ratio (a/c) | RCA replacement ratio (RCA %) | Parent concrete strength(MPa) | Nominal maximum RCA size(mm) | Nominal maximum NA size(mm) | Bulk density of RCA (kg/m3) | Bulk density of NA (kg/m3) | Water absorption of RCA(WARCA) (%) | Water absorption of NA | Los Angeles abrasion of RCA | Los Angeles abrasion of NA | Density of hardened concrete AD (qad) (kg/m3) | Density of hardened concrete SSD (qSSD) (kg/m3) | Compressive strength (f’c) (MPa) | Elastic modulus (Ec) (MPa) | Flexural strength (f’r)(MPa) | Splitting tensile strength (MPa)
C1 | C1 |  | C1 | 0.54 | 3 | 50 |  | 19 | 19 | 2320 | 2730 | 5.3 | 0.5 | 37 | 23 |  | 2400 | 48.9 | 33400 |  | 2.6
S1 | C2 | B2 |  | 0.39 | 2.6 | 50 |  | 20 | 30 | 2400 | 2610 | 4.9 | 2.5 |  |  |  |  | 61.2 | 28500 | 6.1
C1 | C1 | B1 |  | 0.34 | 2.4 | 100 |  | 25 | 38 | 2260 |  | 7.5 | [5 empty] | 28.4 | 21600 | 5.3
S2 |  | B1 |  | 0.45 |  | 0 | 38.25 | 25 | 25 | 2430 | 2650 | 5.2 | 2.9 | 34 | 22 |  |  | 46.24 |  | 4.98
C1 | C1 |  | C1 | 0.42 | 2.3 | 100 |  | 19 | 19 | 2320 |  | 5.3 |  | 37 |  |  | 2430 | 65.1 | 31400 |  | 5
S2 |  |  |  | 0.49 | 3.1 | 100 |  | 32 | 25 | 2670 |  | 1.8 | [5 empty] | 26.9
S1 |  |  |  | 0.57 | 3.1 | 20 |  | 20 | 25 | 2330 | 2620 | 6.3 | 1.3 |  |  |  |  | 44.9
S1 | C2 |  |  | 0.43 | 2.6 | 0 |  | 19 | 25 |  | 2860 |  | 0.7 |  |  |  |  | 31.1 | 17800
S1 | C2 |  |  | 0.5 | 2.9 | 0 |  | 19 | 25 |  | 2860 |  | 0.7 |  |  |  |  | 26.7 | 14900
S2 | C1 | B1 | C1 | 0.46 | 3.3 | 0 |  | 32 | 32 |  | 2840 |  | 0.4 |  |  |  |  | 34.3 | 31230 | 4.8 | 2.8
C2 | C2 | B2 |  | 0.6 | 5.3 | 100 |  | 32 | 15 | 2301 |  | 5 | [5 empty] | 37.3 | 20700 | 5.1
S2 |  | B1 |  | 0.45 |  | 75 | 38.25 | 25 | 25 | 2430 | 2650 | 5.2 | 2.9 | 34 | 22 |  |  | 33.72 |  | 3.98
S2 | C1 | B1 | C1 | 0.49 | 3.1 | 100 |  | 32 | 32 | 2670 |  | 1.8 | [5 empty] | 26.9 | 27900 | 4.2 | 2.3
C1 | C1 | B1 | C2 | 0.45 |  | 100 |  | 7 | 7 | 2450 | 2680 | 4.08 | 1.96 |  |  |  | 2115 | 39.2 | 25100 | 3.9 | 3
S1 | C2 | B2 |  | 0.29 | 2.2 | 30 |  | 20 | 30 | 2400 | 2610 | 4.9 | 2.5 |  |  |  |  | 70.2 | 30000 | 6.9
S2 | C1 | B1 | C1 | 0.34 | 2.8 | 50 |  | 32 | 32 | 2442 | 2786 | 6 | 0.3 |  |  |  |  | 37.8 | 26620 | 5.2 | 2.9
C2 |  |  |  | 0.42 | 2.6 | 50 |  | 20 | 20 | 2360 | 2590 | 3.9 | 1.2 | 30.8 | 29.1 |  |  | 45.1
C2 |  |  |  | 0.45 |  | 100 |  |  |  | 2424 | 2610 | 6.1 | 1.2 | 59.8 |  |  |  | 35.1
S2 | C2 | B2 |  | 0.54 | 3.1 | 25 |  | 22 | 25 | [8 empty] | 21.6 | 34100 | 2.9
S2 |  |  |  | 0.31 | 2.7 | 100 |  | 32 | 32 | 2512 |  | 6.3 | [5 empty] | 30.2
C1 | C1 | B1 |  | 0.8 | 4.2 | 0 |  | 25 | 25 |  | 2630 |  | 1.2 |  |  |  |  | 17.3 | 18900 | 4.4
S1 |  |  |  | 0.52 | 3.2 | 50 |  | 32 | 22 | 2650 | 2970 | 4.6 | 0.8 |  |  |  |  | 38.3
C2 |  |  |  | 0.54 | 2.3 | 100 |  | 20 | 20 | 2360 |  | 3.9 |  | 30.8 |  |  |  | 37.7
S2 |  |  | C1 | 0.32 | 5.75 | 0 |  |  |  | 2540 | 2720 | 5.07 | 1.48 |  |  |  |  | 17.5 |  |  | 1.25
C1 |  | B1 | C1 | 0.24 | 4.5 | 100 |  |  |  | 2530 | 2700 | 4.6 | 0.5 | 43.3 | 30.2 |  |  | 13.9 |  | 3.3 | 2.5
S1 |  |  |  | 0.41 | 1.7 | 15 |  | 20 | 20 | 2380 | 2600 | 3.8 | 0.7 |  |  | 2384 |  | 49.1
S1 |  |  |  | 0.41 | 1.7 | 45 |  | 20 | 20 | 2390 | 2600 | 3.6 | 0.7 |  |  | 2365 |  | 56.9
S2 | C2 |  | C2 | 0.45 | 3.2 | 0 | 37.3 | 12 | 20 |  | 2720 |  | 0.6 |  |  | 2450 |  | 53.3 | 41300 |  | 3.7
S1 | C2 | B1 | C2 | 0.5 | 3.5 | 60 |  | 20 | 20 | 2400 | 2870 | [5 empty] | 2488 | 25.4 | 25527 | 2.7 | 2.7
C2 |  |  |  | 0.65 | 3.2 | 20 |  | 20 | 19 | 2300 | 2500 | 5.2 | 1.7 | 40.2 | 32 |  | 2340 | 39.5
C2 | C2 |  | C2 | 0.53 | 2.2 | 50 |  | 20 | 19 | 2320 | 2540 | 5.3 | 1.8 | 42 | 31 |  |  | 41 | 32500 |  | 2.6
C1 | C1 | B1 |  | 0.38 | 2 | 0 |  | 25 | 38 |  | 2630 |  | 1.2 |  |  |  |  | 54.1 | 34500 | 7.7
C1 | C1 | B1 |  | 0.28 | 2.4 | 100 |  | 25 | 38 | 2260 |  | 7.5 | [5 empty] | 28 | 21500 | 5.1
S1 |  |  |  | 0.48 | 2.5 | 50 |  | 20 | 20 | 2570 | 2620 | 3.5 | 1.1 |  |  |  |  | 42.5
C2 | C2 |  | C2 | 0.49 | 2.5 | 100 |  | 20 | 20 | 2320 |  | 5.3 |  | 42 |  |  |  | 40 | 28000 |  | 2.4
C2 | C2 |  | C2 | 0.33 |  | 0 |  | 25 | 25 | 2480 | 2690 | 3.01 | 0.57 |  |  |  |  | 44.13 | 24460 |  | 2.45
S1 |  |  |  | 0.41 | 1.7 | 30 |  | 20 | 20 | 2380 | 2600 | 3.8 | 0.7 |  |  | 2364 |  | 55.9
C2 |  |  |  | 0.45 |  | 0 |  |  |  | 2424 | 2610 | 6.1 | 1.2 | 59.8 |  |  |  | 27.1
S1 |  |  |  | 0.35 | 3.29 | 0 |  |  |  | 2214 | 2687 | 2.7 | 1.2 |  |  |  |  | 51
S2 |  |  | C1 | 0.32 | 5.75 | 100 |  |  |  | 2540 | 2720 | 5.07 | 1.48 |  |  |  |  | 13 |  |  | 1
S1 | C1 |  | C1 | 0.34 | 2.2 | 0 |  | 20 | 20 |  | 2600 |  | 0.9 |  |  |  |  | 80.8 | 35430 |  | 4.3
C1 | C1 | B1 | C1 | 0.57 | 3.6 | 50 |  | 32 | 20 | 2489 | 2671 | 2.4 | 0.3 | 34 | 29.2 |  |  | 45.2 | 32250 | 5.7 | 3.2
S2 | C2 |  | C2 | 0.54 | 4.93 | 100 |  |  |  | 2445 | 2670 | 4.2 | 1.1 |  |  |  |  | 34.14 | 31470 |  | 1.89
S1 |  |  |  | 0.41 | 1.7 | 60 |  | 20 | 20 | 2390 | 2600 | 3.7 | 0.7 |  |  | 2355 |  | 40.4
S2 | C1 | B1 | C1 | 0.29 | 2.7 | 50 | 40 | 10 | 10 | 2300 | 2680 | 5.9 | 2.1 | 24.3 | 24.8 | 2430 |  | 96.8 | 43040 | 6.8 | 6.2
S1 | C2 |  |  | 0.65 | 3.1 | 0 |  | 19 | 25 |  | 2860 |  | 0.7 |  |  |  |  | 21.8 | 11400
S1 |  |  |  | 0.47 | 3.7 | 20 |  | 20 | 25 | 2336 | 2610 | 3.6 | 1 |  |  |  |  | 50
S2 |  |  | C1 | 0.27 | 3.7 | 50 |  |  |  | 2540 | 2720 | 5.07 | 1.48 |  |  |  |  | 17 |  |  | 1.15
C2 | C2 |  |  | 0.44 | 3.1 | 50 |  | 20 | 22 | 2340 | 2510 | 5.3 | 1.4 |  |  |  |  | 31 | 19500
C1 |  |  |  | 0.47 | 3 | 0 |  | 32 | 25 |  | 2387 | [6 empty] | 48.6
S1 |  |  |  | 0.41 | 1.7 | 45 |  | 20 | 20 | 2320 | 2600 | 4.6 | 0.7 |  |  | 2380 |  | 45.8
S2 | C1 | B1 | C1 | 0.41 | 3.3 | 30 |  | 32 | 22 | 2449 | 2788 | 6 | 0.3 |  |  |  |  | 31 | 28620 | 4.6 | 2.5
C2 |  |  |  | 0.6 |  | 20 |  |  |  | 2424 | 2610 | 6.1 | 1.2 | 59.8 |  |  |  | 58.8
S2 | C2 |  | C2 | 0.54 | 4.98 | 100 |  |  |  | 2445 | 2670 | 4.2 | 1.1 |  |  |  |  | 46.71 | 37530 |  | 2.92
S2 |  | B1 |  | 0.45 |  | 25 | 38.25 | 25 | 25 | 2430 | 2650 | 5.2 | 2.9 | 34 | 22 |  |  | 41.41 |  | 4.7
C1 | C1 |  | C1 | 0.42 | 2.9 | 20 |  | 19 | 19 | 2320 | 2730 | 5.3 | 0.5 | 37 | 23 |  | 2460 | 67.4 | 35900 |  | 3.5
S2 |  |  |  | 0.43 | 3 | 100 | 42.7 | 25 | 16 | 2570 |  | 2.9 | [5 empty] | 43.3
S2 |  |  |  | 0.6 | 4.1 | 100 |  | 15 | 20 | 2450 |  | 5.6 | [5 empty] | 38.2
S1 | C2 | B1 | C2 | 0.5 | 3.5 | 100 |  | 20 | 20 | 2400 | [6 empty] | 2454 | 20.4 | 22681 | 2.4 | 2.1
C2 |  |  | C1 | 0.5 | 3.4 | 50 |  | 12 | 22 | 2380 | 2670 | [6 empty] | 46.9 |  |  | 3.8
C1 | C1 |  | C1 | 0.7 | 3.4 | 100 |  | 19 | 20 | 1946 |  | 11.9 | [5 empty] | 29.9 | 24400 |  | 3.7
S2 | C1 |  |  | 0.38 | 2.6 | 33 |  | 32 | 20 | 2578 | 2820 | 9.3 | 0.4 |  |  |  |  | 42.4 | 30940
S1 |  |  |  | 0.35 | 3.29 | 75 |  |  |  | 2214 | 2687 | 2.7 | 1.2 |  |  |  |  | 46.5
S2 |  |  | C1 | 0.76 | 4.5 | 100 |  | 30 | 32 | [8 empty] | 21.1 |  |  | 1.2
S1 | C2 |  | C2 | 0.65 | 3.2 | 25 |  | 19 | 20 | 2440 | 2720 | 5.8 | 0.2 | 33.6 | 25 |  |  | 18.5 | 24900 |  | 1.9
S2 |  | B1 |  | 0.45 |  | 50 | 38.25 | 25 | 25 | 2430 | 2650 | 5.2 | 2.9 | 34 | 22 |  |  | 38.68 |  | 4.33
C2 | C2 |  | C2 | 0.49 | 4.2 | 100 |  | 16 | 16 | 2565 | [5 empty] | 2400 |  | 35.3 | 31700 |  | 3
C1 | C1 | B2 | C1 | 0.5 | 2.9 | 30 |  | 25 | 20 | 2530 | 2600 | 1.9 | 1.4 |  |  |  |  | 36.7 | 30374 | 4 | 4.2
S1 |  |  |  | 0.43 | 2.8 | 72 |  | 32 | 19 | 2520 | 2820 | 9.3 | 0.4 |  |  | 2316 |  | 30.3
S1 |  |  |  | 0.41 | 1.7 | 30 |  | 20 | 32 | 2370 | 2600 | 4 | 0.7 |  |  | 2404 |  | 56
S2 |  |  |  | 0.54 | 3.1 | 0 |  | 32 | 25 |  | 2840 |  | 0.4 |  |  |  |  | 26.8
C2 |  |  |  | 0.41 | 2.8 | 20 |  | 20 | 19 | 2360 | 2590 | 3.9 | 1.2 | 30.8 | 29.1 |  |  | 46.1
S1 | C1 |  |  | 0.54 | 2.7 | 100 |  | 32 | 32 | [8 empty] | 29.7 | 25650
S1 |  |  |  | 0.41 | 1.7 | 60 |  | 20 | 20 | 2380 | 2600 | 3.8 | 0.7 |  |  | 2359 |  | 47.5
C1 | C1 | B1 | C2 | 0.3 |  | 25 |  | 12 | 12 | 2560 | 2860 | 6.1 | 2 |  |  |  | 2486 | 83.5 | 34800 | 7.7 | 5.9
S2 | C2 |  | C2 | 0.55 | 3.9 | 25 |  | 25 | 19 | 2430 | 2670 | 4.5 | 0.9 |  |  | 2400 |  | 38.8 | 31427 |  | 3
S1 |  |  |  | 0.41 | 1.7 | 60 |  | 20 | 20 | 2400 | 2600 | 3.5 | 0.7 |  |  | 2352 |  | 43.3
C2 |  | B1 | C2 | 0.72 | 6 | 40 |  | 20 | 20 | 2380 | 2680 | 6.94 | 1.53 | 29 | 20 |  |  | 26.6 |  | 2 | 2.1
S2 | C2 |  | C2 | 0.46 | 4.6 | 100 | 37.3 | 12 | 20 | 2010 |  | 10.9 |  |  |  | 2308 |  | 38.6 | 29900 |  | 2.5
S2 | B2 |  |  | 0.45 | 4.26 | 50 |  |  |  | 2629 | 2880 | 7.16 | 0.5 |  |  |  |  | 43.6 | 28200
S2 |  |  | C1 | 0.32 | 5.75 | 50 |  |  |  | 2540 | 2720 | 5.07 | 1.48 |  |  |  |  | 14.5 |  |  | 1.12
C2 | C2 |  |  | 0.66 | 4.6 | 0 |  | 20 | 22 |  | 2510 |  | 1.4 |  |  |  |  | 21 | 19500
S2 |  | B1 |  | 0.45 |  | 100 | 28.25 | 25 | 25 | 2430 | 2650 | 5.2 | 2.9 | 34 | 22 |  |  | 24.34 |  | 3.11
S2 |  |  | C1 | 0.6 | 4.5 | 50 |  | 19 | 20 | [8 empty] | 21.5 |  |  | 1.8
C1 | C1 | B1 |  | 0.59 | 4.2 | 100 |  | 25 | 25 | 2260 |  | 7.5 | [5 empty] | 16.1 | 15100 | 5.2
S1 | C1 |  | C1 | 0.45 | 2.7 | 50 |  | 20 | 19 | 2570 | 2620 | 3.5 | 1.1 |  |  |  |  | 55.8 | 26000 |  | 3
C1 | C1 | B2 | C1 | 0.5 | 2.7 | 100 |  | 25 | 32 | 2400 |  | 6.2 | [5 empty] | 29.5 | 23717 | 3.2 | 3.2
C2 | C2 |  | C2 | 0.5 | 2.8 | 50 |  | 16 | 20 | 2400 | 2720 | 5 | 2 | 34 | 23 |  | 2310 | 37.5 | 28817 |  | 2.9
C2 | C2 |  | C2 | 0.49 | 4.7 | 0 |  | 16 | 20 | 2270 | [5 empty] | 2350 |  | 37.7 | 31900 |  | 2.9
S1 | C2 |  | C2 | 0.65 | 3.1 | 75 |  | 19 | 20 | 2440 | 2720 | 5.8 | 0.2 |  | 25 |  |  | 16.5 | 20500 |  | 1.4
S2 | C1 | B1 | C1 | 0.42 | 3 | 0 |  | 32 | 32 |  | 2786 |  | 0.3 |  |  |  |  | 36.8 | 31880 | 5 | 2.9
C1 | C1 | B1 | C2 | 0.26 |  | 100 |  | 12 | 12 | 2560 | 2860 | 6.1 | 2 |  |  |  | 2403 | 82.4 | 31300 | 6.3 | 5.5
C1 |  |  |  | 0.65 | 3.5 | 100 |  | 19 | 25 | 2490 |  | 4.8 |  | 37 |  |  |  | 24.8
S2 |  |  | C1 | 0.76 | 4.5 | 100 |  | 30 | 32 | [8 empty] | 20.4 |  |  | 1.5
C1 | C1 |  | C1 | 0.68 | 3.4 | 20 |  | 19 | 19 | 2320 | 2730 | 5.3 | 0.5 | 37 | 23 |  | 2350 | 64.8 | 32200 |  | 2.5
S1 |  |  |  | 0.57 | 2.9 | 50 |  | 20 | 32 | 2330 | 2620 | 6.3 | 1.3 |  |  |  |  | 39.7
C2 |  |  |  | 0.5 | 2.6 | 0 |  | 25 | 32 | 2452 | 2652 | 4.1 | 0.8 |  |  | 2350 |  | 52
C1 | C1 | B1 |  | 0.4 | 3.5 | 100 |  | 25 | 25 | 2260 |  | 7.5 | [5 empty] | 18.8 | 15300 | 4.5
C1 | C1 |  | C1 | 0.57 | 3.3 | 50 |  | 19 | 19 | 2320 | 2730 | 5.3 | 0.5 | 37 | 23 |  | 2380 | 47.5 | 30500 |  | 4.7
S2 | C2 |  | C2 | 0.36 | 2.2 | 100 | 41.6 | 16 | 16 | [6 empty] | 2230 |  | 38.7 | 22300 |  | 3.5
S1 |  |  |  | 0.41 | 1.7 | 15 |  | 20 | 20 | 2390 | 2600 | 3.6 | 0.7 |  |  | 2383 |  | 55.2
S2 | C1 | B1 | C1 | 0.29 | 2.9 | 0 |  | 10 | 10 |  | 2680 |  | 2.1 |  | 24.8 | 2510 |  | 102.1 | 50410 | 6.5 | 5.1
C2 |  |  |  | 0.65 | 3.2 | 100 |  | 20 | 19 | 2300 |  | 5.2 |  | 40.2 | 32 |  | 2320 | 43.7
C1 | C1 |  | C1 | 0.68 | 2.8 | 100 |  | 16 | 20 | 2400 |  | 5 |  |  |  |  | 2270 | 30.1 | 24261 |  | 2.6
S1 |  |  |  | 0.57 | 3 | 0 |  | 20 | 32 |  | 2620 |  | 1.3 |  |  |  |  | 40.2
C2 | C2 |  | C2 | 0.36 | 2.7 | 0 |  | 16 | 16 | 2565 | [5 empty] | 2530 |  | 61.8 | 41900 |  | 4.5
C1 |  |  |  | 0.41 |  | 100 |  |  |  | 2460 | 2670 | 5.1 | 0.5 |  |  |  |  | 26.5
S2 | C1 |  |  | 0.41 | 2.6 | 0 |  | 32 | 20 |  | 2820 |  | 0.4 |  |  |  |  | 47.2 | 33100
C2 |  |  |  | 0.45 |  | 50 |  |  |  | 2424 | 2610 | 6.1 | 1.2 | 59.8 |  |  |  | 38.4
C1 |  |  |  | 0.7 | 3.3 | 100 |  | 25 | 20 | [8 empty] | 27.7
C2 |  |  |  | 0.56 | 2.3 | 100 |  | 20 | 20 | 2350 |  | 4.7 |  | 30.1 |  |  |  | 31.2
C2 |  |  |  | 0.52 | 2.6 | 50 |  | 20 | 19 | 2330 | 2590 | 6.1 | 1.2 | 34.6 | 29.1 |  |  | 35.5
C2 | C2 |  | C2 | 0.49 | 4.4 | 100 |  | 16 | 25 | 2780 | [5 empty] | 2310 |  | 40.1 | 24300 |  | 2.9
S2 | C2 |  | C2 | 0.68 | 6.23 | 100 |  |  |  | 2445 | 2670 | 4.2 | 1.1 |  |  |  |  | 39.77 | 32360 |  | 2.84
S1 |  |  |  | 0.41 | 1.7 | 45 |  | 20 | 32 | 2330 | 2600 | 4.4 | 0.7 |  |  | 2369 |  | 44.6
C2 |  |  |  | 0.52 | 2.8 | 20 |  | 20 | 20 | 2350 | 2590 | 4.7 | 1.2 | 30.1 | 29.1 |  |  | 41.3
S1 |  |  |  | 0.55 | 4.03 | 25 |  |  |  | 2214 | 2687 | 2.7 | 1.2 |  |  |  |  | 24.9
S2 | B2 |  |  | 0.45 | 4.26 | 75 |  |  |  | 2629 | 2880 | 7.16 | 0.5 |  |  |  |  | 43.5 | 27100
S2 |  |  | C1 | 0.48 | 2.7 | 100 |  | 30 | 30 | [8 empty] | 32.5 |  |  | 1.9
C1 | C1 |  |  | 0.34 | 2.2 | 100 |  | 30 | 30 | 2510 |  | 3.9 |  | 39 |  |  |  | 43.8 | 32700
C1 |  |  |  | 0.7 | 3.2 | 100 |  | 25 | 20 | [8 empty] | 20.4
C2 |  |  |  | 0.5 | 2.8 | 20 |  | 20 | 20 | 2360 | 2590 | 3.9 | 1.2 | 30.8 | 29.1 |  |  | 39.3
S1 | C2 | B1 | C2 | 0.5 | 3.8 | 20 |  | 20 | 20 | 2630 | 2870 | [5 empty] | 2602 | 26.4 | 25927 | 4.4 | 2.6
C2 | C2 |  | C2 | 0.42 | 2.4 | 60 | 38.4 | 20 | 20 | 2410 | 2590 | 5.8 | 0.9 |  |  |  |  | 35.8 | 26600 |  | 3.4
S2 |  |  | C1 | 0.27 | 3.7 | 75 |  |  |  | 2540 | 2720 | 5.07 | 1.48 |  |  |  |  | 15 |  |  | 1.125
S2 |  |  | C1 | 0.45 | 2.5 | 75 |  | 19 | 19 | [8 empty] | 35 |  |  | 2.5
S2 | C1 | B1 | C1 | 0.54 | 3.1 | 0 |  | 32 | 32 |  | 2840 |  | 0.4 |  |  |  |  | 26.8 | 28500 | 4.2 | 2.3
C2 | C2 |  | C2 | 0.36 | 2.2 | 100 |  | 16 | 20 | 2270 | [5 empty] | 2310 |  | 56.4 | 31800 |  | 3.3
C2 | C2 | B2 |  | 0.43 | 5.4 | 100 |  | 32 | 15 | 2263 |  | 6 | [5 empty] | 33.2 | 21450 | 4.3
S1 |  |  |  | 0.41 | 1.7 | 15 |  | 20 | 20 | 2400 | 2600 | 3.5 | 0.7 |  |  | 2388 |  | 43.2
S1 | C2 | B2 |  | 0.29 | 2.2 | 100 |  | 20 | 30 | 2400 |  | 4.9 | [5 empty] | 70 | 30500 | 7.2
C1 | C1 | B1 | C2 | 0.47 |  | 100 |  | 12 | 12 | 2560 | 2860 | 6.1 | 2 |  |  |  | 2138 | 38 | 26700 | 3.8 | 2.9
C2 |  |  |  | 0.65 | 3.1 | 0 |  | 20 | 19 |  | 2500 |  | 1.7 |  | 32 |  | 2370 | 40.5
C2 | C2 |  |  | 0.54 | 3 | 0 | 41.4 | 20 | 22 |  | 2581 |  | 1.2 |  | 24.8 |  |  | 49.8 | 38480
C1 | C1 | B1 |  | 0.48 | 5 | 27 | 36 | 25 | 20 | 2250 | 2570 | 7 | 1.2 |  |  |  | 2320 | 51.4 | 30300 | 5.8 | 3.2
S1 | C1 |  |  | 0.4 | 3.1 | 50 |  | 12 | 30 | 2420 | 2570 | 6.8 | 3 |  |  |  |  | 43.3 | 28600
S2 |  |  | C1 | 0.41 | 2.2 | 100 |  | 30 | 30 | [8 empty] | 41.9 |  |  | 2.1
S1 |  |  |  | 0.41 | 1.7 | 30 |  | 20 | 20 | 2370 | 2600 | 4 | 0.7 |  |  | 2362 |  | 49.9
S2 | C2 |  | C2 | 0.59 | 3.2 | 10 | 37.3 | 12 | 20 | 2010 | 2720 | 10.9 | 0.6 |  |  | 2377 |  | 40 | 33700 |  | 2.9
C1 | C1 |  | C1 | 0.58 | 2.8 | 100 |  | 19 | 19 | 2320 |  | 5.3 |  | 37 |  |  | 2340 | 43.1 | 31500 |  | 2.4
S1 |  |  |  | 0.55 | 4.03 | 50 |  |  |  | 2214 | 2687 | 2.7 | 1.2 |  |  |  |  | 24.3
C2 | C2 |  | C2 | 0.55 | 3.9 | 25 |  | 25 | 19 | 2430 | 2670 | 4.4 | 0.9 |  |  |  |  | 42 | 33200 |  | 3
S1 | C2 |  | C2 | 0.41 | 2.9 | 0 |  | 22 | 20 |  | 2537 |  | 1.3 |  |  |  |  | 71.1 | 46900 |  | 5.2
C2 | C2 |  | C2 | 0.67 | 3 | 50 |  | 20 | 19 | 2320 | 2540 | 5.3 | 1.8 | 42 | 31 |  |  | 32 | 30800 |  | 2.5
S1 | C2 | B2 |  | 0.45 | 3.3 | 0 |  | 20 | 30 |  | 2610 |  | 2.5 |  |  |  |  | 51.2 | 27000 | 5.2
C2 | C2 |  | C2 | 0.59 | 3.3 | 20 |  | 20 | 20 | 2320 | 2540 | 5.3 | 1.8 | 42 | 31 |  |  | 41 | 32500 |  | 2.8
C2 | C2 |  | C2 | 0.45 | 2.5 | 30 | 38.4 | 20 | 20 | 2410 | 2590 | 5.8 | 0.9 |  |  |  |  | 37 | 27800 |  | 3.6
S2 | C1 | B1 | C1 | 0.37 | 2.9 | 30 |  | 32 | 32 | 2442 | 2786 | 6 | 0.3 |  |  |  |  | 37.2 | 29132 | 5 | 2.8
S1 | C1 |  | C1 | 0.44 | 2.4 | 100 |  | 20 | 20 | 2450 |  | 3.1 | [5 empty] | 60 | 29420 |  | 3.9
S1 |  |  |  | 0.47 | 3.2 | 100 |  | 32 | 22 | 2880 |  | 4.4 | [5 empty] | 40.3
S2 | C1 | B1 | C1 | 0.29 | 2.6 | 100 | 60 | 10 | 10 | 2390 |  | 4.9 |  | 25.2 |  | 2340 |  | 100.8 | 40090 | 6.3 | 5.9
C2 | C2 |  |  | 0.48 | 3.4 | 100 |  | 20 | 22 | 2340 |  | 5.3 | [5 empty] | 21 | 14000
C1 | C1 |  | C1 | 0.44 | 2.7 | 50 |  | 19 | 19 | 2320 | 2730 | 5.3 | 0.5 | 37 | 23 |  | 2400 | 61.2 | 32900 |  | 2.9
S2 | B2 |  |  | 0.31 | 2.87 | 0 |  |  |  | 2629 | 2880 | 7.16 | 0.5 |  |  |  |  | 70.8 | 37200
C2 |  |  |  | 0.45 |  | 20 |  |  |  | 2424 | 2610 | 6.1 | 1.2 | 59.8 |  |  |  | 29
S1 |  |  |  | 0.35 | 3.29 | 50 |  |  |  | 2214 | 2687 | 2.7 | 1.2 |  |  |  |  | 47
C1 | C1 | B1 | C2 | 0.49 |  | 50 |  | 7 | 7 | 2450 | 2680 | 4.08 | 1.96 |  |  |  | 2174 | 41.2 | 27900 | 5.1 | 3.4
S2 |  |  |  | 0.52 | 2.9 | 100 |  | 25 | 32 | 2470 |  | 5.3 | [5 empty] | 44.7
S2 |  |  |  | 0.52 | 3 | 100 |  | 25 | 20 | 2570 |  | 2.9 | [5 empty] | 43.3
S1 | C1 |  |  | 0.5 | 3.2 | 50 |  | 12 | 30 | 2400 | 2570 | 6.8 | 3 |  |  |  |  | 38.1 | 27200
S2 | C1 | B1 | C1 | 0.38 | 2 | 70 |  | 32 | 32 | 2442 | 2786 | 6 | 0.3 |  |  |  |  | 36.7 | 25433 | 5.1 | 2.7
S1 | C2 |  | C2 | 0.64 | 3.4 | 100 |  | 22 | 22 | 2458 |  | 5.8 | [5 empty] | 39.7 | 31500 |  | 3
S1 |  |  |  | 0.41 | 1.7 | 60 |  | 20 | 32 | 2370 | 2600 | 4 | 0.7 |  |  | 2347 |  | 40.6
C2 | C2 |  | C2 | 0.58 | 2.8 | 100 |  | 20 | 20 | 2320 |  | 5.3 |  | 42 |  |  |  | 33.5 | 32000 |  | 2.3
S1 |  |  |  | 0.41 | 1.7 | 15 |  | 20 | 20 | 2390 | 2600 | 3.5 | 0.7 |  |  | 2376 |  | 45
S1 | C1 |  | C1 | 0.34 | 2.1 | 100 |  | 20 | 20 | 2450 |  | 3.1 | [5 empty] | 78.2 | 34760 |  | 4.7
S2 |  |  |  | 0.52 | 2.9 | 10 |  | 22 | 20 | [8 empty] | 46.9
S1 |  |  |  | 0.55 | 4.03 | 100 |  |  |  | 2214 | 2687 | 2.7 | 1.2 |  |  |  |  | 23
C2 | C2 |  |  | 0.58 | 4 | 100 |  | 20 | 22 | 2340 |  | 5.3 | [5 empty] | 18 | 12500
S1 |  |  |  | 0.58 | 3.2 | 100 |  | 32 | 25 | 2880 |  | 4.4 | [5 empty] | 40.3
C1 | C1 | B1 | C2 | 0.53 |  | 25 |  | 12 | 12 | 2560 | 2860 | 6.1 | 2 |  |  |  | 2289 | 41 | 29000 | 4.8 | 3.3
S2 |  | B1 |  | 0.45 |  | 75 | 28.25 | 25 | 25 | 2430 | 2650 | 5.2 | 2.9 | 34 | 22 |  |  | 26.26 |  | 3.35
S1 | C2 | B1 | C2 | 0.5 | 4.1 | 40 |  | 20 | 20 | 2630 | 2870 | [5 empty] | 2582 | 25.9 | 25782 | 4.1 | 2.5
C1 | C1 | B2 | C1 | 0.29 | 2.6 | 100 |  | 10 | 20 | 2220 |  | 7.8 |  | 25 |  | 2270 |  | 39.3 | 27770 | 5.2 | 3.3
C2 |  | B1 | C2 | 0.65 | 4.7 | 25 |  | 20 | 30 | 2380 | 2680 | 6.94 | 1.53 | 29 | 20 |  |  | 14.7 |  | 2.1 | 1.8
C2 |  | B1 | C2 | 0.45 | 2.3 | 20 |  | 16 | 20 | 2380 | 2680 | 6.94 | 1.53 | 29 | 20 |  |  | 49.3 |  | 2.8 | 3.3
C2 | C2 |  | C2 | 0.5 | 3.5 | 100 |  | 25 | 19 | 2430 |  | 4.4 | [5 empty] | 40 | 27000 |  | 3.2
S2 | B2 |  |  | 0.45 | 4.26 | 100 |  |  |  | 2629 | 2880 | 7.16 | 0.5 |  |  |  |  | 42.3 | 25800
S2 | C2 |  | C2 | 0.44 | 3.3 | 10 | 37.3 | 12 | 20 | 2010 | 2720 | 10.9 | 0.6 |  |  | 2430 |  | 53.7 | 40600 |  | 3.4
S2 | C2 |  | C2 | 0.36 | 2.4 | 0 | 66 | 16 | 16 | [6 empty] | 2390 |  | 48.9 | 30900 |  | 3.6
C2 |  | B1 | C2 | 0.45 | 2.5 | 40 |  | 16 | 20 | 2380 | 2680 | 6.94 | 1.53 | 29 | 20 |  |  | 40.9 |  | 2.7 | 2.8
C2 |  |  |  | 0.4 | 2.3 | 100 |  | 20 | 20 | 2350 |  | 4.5 |  | 28.5 |  |  |  | 38.7
C1 | C1 |  | C1 | 0.77 | 3.1 | 100 |  | 19 | 20 | 2268 |  | 4.9 | [5 empty] | 27.5 | 24860 |  | 3.4
S2 | C2 |  | C2 | 0.41 | 3.1 | 0 |  | 20 | 25 |  | 2564 |  | 0.8 |  |  |  |  | 59.4 | 35500 |  | 3.9
S2 | C2 |  | C2 | 0.36 | 2.2 | 100 | 66 | 16 | 16 | [6 empty] | 2210 |  | 45.1 | 23300 |  | 3.5
S1 | C2 |  | C2 | 0.82 | 4.7 | 100 |  | 22 | 20 | 2447 |  | 6.9 | [5 empty] | 23.6 | 27800 |  | 2.2
C2 | C2 | B2 |  | 0.49 | 5.1 | 100 |  | 32 | 15 | 2283 |  | 4.2 | [5 empty] | 35.6 | 23400 | 4.8
S1 |  |  |  | 0.47 | 3.6 | 50 |  | 20 | 25 | 2315 | 2610 | 3.6 | 1 |  |  |  |  | 45.3
S2 |  |  |  | 0.28 | 2.4 | 100 |  | 32 | 32 | 2512 |  | 6.3 | [5 empty] | 35.5
S1 |  |  |  | 0.43 | 2.9 | 33 |  | 32 | 19 | 2520 | 2820 | 9.3 | 0.4 |  |  | 2368 |  | 34.1
S1 |  |  |  | 0.41 | 1.7 | 45 |  | 20 | 20 | 2370 | 2600 | 4 | 0.7 |  |  | 2358 |  | 53.7
C2 | C2 |  | C2 | 0.5 | 2.5 | 20 |  | 16 | 20 | 2400 | 2720 | 5 | 2 | 34 | 23 |  | 2330 | 43.7 | 32594 |  | 3.1
S1 | C2 |  | C2 | 0.42 | 2.7 | 0 |  | 19 | 20 |  | 2720 |  | 0.2 | 33.6 | 25 |  |  | 40 | 33500 |  | 3.2
S1 | C2 | B1 | C2 | 0.5 | 4.8 | 80 |  | 20 | 20 | 2630 | 2870 | [5 empty] | 2538 | 15.4 | 18048 | 3.4 | 2
C2 | C2 |  | C2 | 0.51 |  | 0 |  | 25 | 25 | 2480 | 2690 | 3.01 | 0.57 |  |  |  |  | 29.26 | 20150 |  | 1.81
C1 | C1 | B2 | C1 | 0.5 | 2.8 | 50 |  | 25 | 32 | 2400 | 2600 | 6.2 | 1.4 |  |  |  |  | 30.4 | 25885 | 3.4 | 3.4
S2 | C1 | B1 | C1 | 0.38 | 3 | 100 |  | 32 | 32 | 2670 |  | 1.8 | [5 empty] | 38.4 | 31800 | 5.1 | 2.9
C2 | C2 |  | C2 | 0.65 | 3.4 | 0 |  | 16 | 20 |  | 2720 |  | 2 |  | 23 |  | 2340 | 31.9 | 29569 |  | 2.9
S1 | C2 |  | C2 | 0.65 | 3.5 | 100 |  | 22 | 20 | 2455 |  | 6.4 | [5 empty] | 36.1 | 30000 |  | 2.9
S1 | C2 |  |  | 0.4 | 2.4 | 0 |  | 19 | 19 |  | 2860 |  | 0.7 |  |  |  |  | 33.7 | 17100
S2 |  |  | C1 | 0.45 | 2.6 | 0 |  | 19 | 20 | [8 empty] | 39.5 |  |  | 3.4
S2 |  |  | C1 | 0.76 | 4.5 | 100 |  | 30 | 32 | [8 empty] | 21.2 |  |  | 1.5
S2 | C1 | B1 | C1 | 0.29 | 2.8 | 20 | 60 | 10 | 10 | 2390 | 2680 | 4.9 | 2.1 | 25.2 | 24.8 | 2440 |  | 102.5 | 47790 | 8 | 6.3
C1 |  |  |  | 0.41 |  | 25 |  |  |  | 2460 | 2670 | 5.1 | 0.5 |  |  |  |  | 38.1
C2 | C2 |  | C2 | 0.33 |  | 100 |  | 25 | 25 | 2480 | 2690 | 3.01 | 0.57 |  |  |  |  | 42.44 | 22670 |  | 2.32
S1 | C2 |  |  | 0.5 | 2.9 | 100 |  | 19 | 25 | 2390 |  | 4.4 | [5 empty] | 25.1 | 11300
S1 | C1 |  | C1 | 0.68 | 3.4 | 100 |  | 20 | 20 | 2370 |  | 7.1 | [5 empty] | 29.2 | 21900 |  | 2.4
C2 | C2 |  | C2 | 0.65 | 3.1 | 50 |  | 16 | 20 | 2400 | 2720 | 5 | 2 | 34 | 23 |  | 2300 | 32.4 | 26352 |  | 2.5
S1 | C1 |  |  | 0.49 | 2.8 | 50 |  | 32 | 32 | [8 empty] | 30.6 | 26333
C1 | C1 |  | C1 | 0.5 | 3 | 60 |  | 19 | 19 | 2570 | 2730 | 2.7 | 0.3 |  |  |  | 2382 | 30.4 | 24533 |  | 3.9
S1 | C2 |  | C2 | 0.84 | 4.5 | 100 |  | 22 | 20 | 2401 |  | 7.6 | [5 empty] | 21 | 25900 |  | 2.1
S2 | C2 |  | C2 | 0.36 | 2.4 | 0 | 50.6 | 16 | 16 | [6 empty] | 2390 |  | 48.9 | 30900 |  | 3.6
S2 |  |  | C1 | 0.76 | 4.5 | 100 |  | 30 | 32 | [8 empty] | 23.5 |  |  | 1.3
C1 | C1 | B2 | C1 | 0.48 | 3.5 | 100 |  | 10 | 20 | 2360 |  | 4.7 |  | 15.1 |  | 2316 |  | 38.6 | 29920 | 5.2 | 3.5
C2 | C2 |  | C2 | 0.54 | 3 | 50 |  | 20 | 20 | 2320 | 2540 | 5.3 | 1.8 | 42 | 31 |  |  | 41 | 33500 |  | 2.7
C1 | C1 |  | C1 | 0.51 | 2.5 | 20 |  | 16 | 20 | 2400 | 2730 | 5 | 2.5 |  |  |  | 2330 | 43.7 | 32594 |  | 3.1
C1 | C1 |  |  | 0.7 | 4.1 | 0 |  | 30 | 10 |  | 2700 |  | 0.5 |  | 28 |  |  | 18.1 | 27100
S2 | C1 | B1 | C1 | 0.47 | 3.3 | 0 |  | 32 | 22 |  | 2788 |  | 0.3 |  |  |  |  | 31.2 | 30296 | 4.6 | 2.4
C1 | C1 | B2 | C1 | 0.48 | 4.1 | 0 |  | 10 | 20 |  | 2670 |  | 1.5 |  | 11.9 | 2388 |  | 38.9 | 32090 | 5.8 | 3.2
C2 | C2 | B2 |  | 0.54 | 6.4 | 90 |  | 32 | 15 | 2609 | 2650 | 1.5 | 0.2 |  |  |  |  | 45.4 | 32433 | 4.4
S1 |  |  |  | 0.52 | 3.2 | 53 |  | 32 | 16 | 2720 | 2970 | 4.8 | 0.8 |  |  |  |  | 41.4
S2 | B2 |  |  | 0.45 | 4.26 | 0 |  |  |  | 2629 | 2880 | 7.16 | 0.5 |  |  |  |  | 46.6 | 32200
S2 |  |  |  | 0.52 | 3 | 100 |  | 25 | 20 | 2490 |  | 4.9 | [5 empty] | 37.6
S1 | C1 |  | C1 | 0.45 | 2.7 | 100 |  | 20 | 32 | 2570 |  | 3.5 | [5 empty] | 42 | 23400 |  | 2.8
S1 |  |  |  | 0.46 | 2.5 | 80 |  | 20 | 20 | 2570 | 2620 | 3.5 | 1.1 |  |  |  |  | 39.2
C2 | C2 |  |  | 0.51 | 3.5 | 50 |  | 20 | 22 | 2340 | 2510 | 5.3 | 1.4 |  |  |  |  | 24 | 16500
S2 |  |  |  | 0.43 | 3.4 | 20 |  | 20 | 25 | 2165 | 2564 | 6.8 | 0.8 |  |  |  |  | 58.4
C2 |  |  |  | 0.5 | 2.5 | 25 |  | 25 | 32 | 2452 | 2652 | 4.1 | 0.8 |  |  | 2332 |  | 52
S1 | C2 | B2 |  | 0.39 | 2.6 | 0 |  | 20 | 30 |  | 2610 |  | 2.5 |  |  |  |  | 60.3 | 28500 | 6
C2 | C2 |  | C2 | 0.36 | 2.3 | 100 |  | 16 | 25 | 2780 | [5 empty] | 2290 |  | 60.2 | 28500 |  | 4.3
C2 | C2 |  | C2 | 0.7 | 2.3 | 100 |  | 20 | 19 | 2320 |  | 5.3 |  | 42 |  |  |  | 32 | 27000 |  | 2.3
C1 | C1 |  | C1 | 0.53 | 2.5 | 20 |  | 19 | 19 | 2320 | 2730 | 5.3 | 0.5 | 37 | 23 |  | 2410 | 54.9 | 33800 |  | 3.2